## Sheet1
chemical_name | smiles | ExtraPer
ethyl-3-methylimidazolium bis[(trifluoromethyl)sulfonyl]imide | CCN1C=C[N+](=C1)C.C(F)(F)(F)S(=O)(=O)[N-]S(=O)(=O)C(F)(F)F | 96.7
ethyl-3-methylimidazolium bis[(trifluoromethyl)sulfonyl]imide | CCN1C=C[N+](=C1)C.C(F)(F)(F)S(=O)(=O)[N-]S(=O)(=O)C(F)(F)F | 96.3
ethyl-3-methylimidazolium bis[(trifluoromethyl)sulfonyl]imide | CCN1C=C[N+](=C1)C.C(F)(F)(F)S(=O)(=O)[N-]S(=O)(=O)C(F)(F)F | 96.3
ethyl-3-methylimidazolium bis[(trifluoromethyl)sulfonyl]imide | CCN1C=C[N+](=C1)C.C(F)(F)(F)S(=O)(=O)[N-]S(=O)(=O)C(F)(F)F | 96.2
ethyl-3-methylimidazolium bis[(trifluoromethyl)sulfonyl]imide | CCN1C=C[N+](=C1)C.C(F)(F)(F)S(=O)(=O)[N-]S(=O)(=O)C(F)(F)F | 96.1
1-butyl-3-methylimidazolium thenoyltrifluoroacetone | CCCCN1C=C[N+](=C1)C.C1=CSC(=C1)C(=O)CC(=O)C(F)(F)F | 95.8
ethyl-3-methylimidazolium bis[(trifluoromethyl)sulfonyl]imide | CCN1C=C[N+](=C1)C.C(F)(F)(F)S(=O)(=O)[N-]S(=O)(=O)C(F)(F)F | 95.8
ethyl-3-methylimidazolium bis[(trifluoromethyl)sulfonyl]imide | CCN1C=C[N+](=C1)C.C(F)(F)(F)S(=O)(=O)[N-]S(=O)(=O)C(F)(F)F | 95.7
1-hexyl-3-methylimidazolium 4,4,4-Trifluoro-1-phenyl-1,3-butanedione | CCCCCCN1C=C[N+](=C1)C.C1=CC=C(C=C1)C(=O)CC(=O)C(F)(F)F | 94.6
ethyl-3-methylimidazolium bis[(trifluoromethyl)sulfonyl]imide | CCN1C=C[N+](=C1)C.C(F)(F)(F)S(=O)(=O)[N-]S(=O)(=O)C(F)(F)F | 94.6
ethyl-3-methylimidazolium bis[(trifluoromethyl)sulfonyl]imide | CCN1C=C[N+](=C1)C.C(F)(F)(F)S(=O)(=O)[N-]S(=O)(=O)C(F)(F)F | 94.6
1-hexyl-3-methylimidazolium 4,4,4-Trifluoro-1-phenyl-1,3-butanedione | CCCCCCN1C=C[N+](=C1)C.C1=CC=C(C=C1)C(=O)CC(=O)C(F)(F)F | 94.2
1-hexyl-3-methylimidazolium 4,4,4-trifluoro-1-(p-tolyl)-1,3-butanedione | CCCCCCN1C=C[N+](=C1)C.CC1=CC=C(C=C1)C(=O)CC(=O)C(F)(F)F | 94.1
ethyl-3-methylimidazolium bis[(trifluoromethyl)sulfonyl]imide | CCN1C=C[N+](=C1)C.C(F)(F)(F)S(=O)(=O)[N-]S(=O)(=O)C(F)(F)F | 93.2
1-ethyl-3-methylimidazolium bis(trifluoromethanesulfonyl)imide | CCN1C=C[N+](=C1)C.C(F)(F)(F)S(=O)(=O)[N-]S(=O)(=O)C(F)(F)F | 92.6
1,3-dihexylimidazolium nitrate | CCCCCCN1C=C[N+](=C1)CCCCCC.[N+](=O)([O-])[O-] | 92.4
ethyl-3-methylimidazolium bis[(trifluoromethyl)sulfonyl]imide | CCN1C=C[N+](=C1)C.C(F)(F)(F)S(=O)(=O)[N-]S(=O)(=O)C(F)(F)F | 92.1
ethyl-3-methylimidazolium bis[(trifluoromethyl)sulfonyl]imide | CCN1C=C[N+](=C1)C.C(F)(F)(F)S(=O)(=O)[N-]S(=O)(=O)C(F)(F)F | 92.1
1-octyl-3-methylimidazolium thenoyltrifluoroacetone | CCCCCCCCN1C=C[N+](=C1)C.C1=CSC(=C1)C(=O)CC(=O)C(F)(F)F | 91.7
1-Ethyl-3-methylimidazolium bis(trifluoromethanesulfonyl)imide | CCN1C=C[N+](=C1)C.C(F)(F)(F)S(=O)(=O)[N-]S(=O)(=O)C(F)(F)F | 91.6
1-decyl-3-methylimidazolium bis(trifluoromethylsulfonyl)imide | CCCCCCCCCCN1C=C[N+](=C1)C.C(F)(F)(F)S(=O)(=O)NS(=O)(=O)C(F)(F)F | 91.2
1-decyl-3-methylimidazolium bis(trifluoromethylsulfonyl)imide | CCCCCCCCCCN1C=C[N+](=C1)C.C(F)(F)(F)S(=O)(=O)NS(=O)(=O)C(F)(F)F | 91.2
1-hexyl-3-methylimidazolium 4,4,4-Trifluoro-1-phenyl-1,3-butanedione | CCCCCCN1C=C[N+](=C1)C.C1=CC=C(C=C1)C(=O)CC(=O)C(F)(F)F | 91.2
3-methyl-1-octylimidazolium thenoyltrifluoroacetone | CCCCCCCCN1C=C[N+](=C1)C.C1=CSC(=C1)C(=O)CC(=O)C(F)(F)F | 91
3-methyl-1-octylimidazolium thenoyltrifluoroacetone | CCCCCCCCN1C=C[N+](=C1)C.C1=CSC(=C1)C(=O)CC(=O)C(F)(F)F | 91
1-allyl-3-methylimidazolium bis(trifluoromethanesulfonyl)imide | C[N+]1=CN(C=C1)CC=C.C(F)(F)(F)S(=O)(=O)NS(=O)(=O)C(F)(F)F | 90.3
1-allyl-3-methylimidazolium bis(trifluoromethanesulfonyl)imide | C[N+]1=CN(C=C1)CC=C.C(F)(F)(F)S(=O)(=O)NS(=O)(=O)C(F)(F)F | 89.7
1-allyl-3-methylimidazolium bis(trifluoromethanesulfonyl)imide | C[N+]1=CN(C=C1)CC=C.C(F)(F)(F)S(=O)(=O)NS(=O)(=O)C(F)(F)F | 89.6
3-methyl-1-octylimidazolium thenoyltrifluoroacetone | CCCCCCCCN1C=C[N+](=C1)C.C1=CSC(=C1)C(=O)CC(=O)C(F)(F)F | 89.1
ethyl-3-methylimidazolium bis[(trifluoromethyl)sulfonyl]imide | CCN1C=C[N+](=C1)C.C(F)(F)(F)S(=O)(=O)[N-]S(=O)(=O)C(F)(F)F | 89.1
3-methyl-1-octylimidazolium thenoyltrifluoroacetone | CCCCCCCCN1C=C[N+](=C1)C.C1=CSC(=C1)C(=O)CC(=O)C(F)(F)F | 89
1-allyl-3-methylimidazolium bis(trifluoromethanesulfonyl)imide | C[N+]1=CN(C=C1)CC=C.C(F)(F)(F)S(=O)(=O)NS(=O)(=O)C(F)(F)F | 86.9
1-allyl-3-methylimidazolium bis(trifluoromethanesulfonyl)imide | C[N+]1=CN(C=C1)CC=C.C(F)(F)(F)S(=O)(=O)NS(=O)(=O)C(F)(F)F | 86.9
1-allyl-3-methylimidazolium bis(trifluoromethanesulfonyl)imide | C[N+]1=CN(C=C1)CC=C.C(F)(F)(F)S(=O)(=O)NS(=O)(=O)C(F)(F)F | 86.9
3-methyl-1-octylimidazolium thenoyltrifluoroacetone | CCCCCCCCN1C=C[N+](=C1)C.C1=CSC(=C1)C(=O)CC(=O)C(F)(F)F | 86.5
1-allyl-3-methylimidazolium bis(trifluoromethanesulfonyl)imide | C[N+]1=CN(C=C1)CC=C.C(F)(F)(F)S(=O)(=O)NS(=O)(=O)C(F)(F)F | 86.2
1-allyl-3-methylimidazolium bis(trifluoromethanesulfonyl)imide | C[N+]1=CN(C=C1)CC=C.C(F)(F)(F)S(=O)(=O)NS(=O)(=O)C(F)(F)F | 84.5
1-allyl-3-methylimidazolium bis(trifluoromethanesulfonyl)imide | C[N+]1=CN(C=C1)CC=C.C(F)(F)(F)S(=O)(=O)NS(=O)(=O)C(F)(F)F | 84.5
1-allyl-3-methylimidazolium bis(trifluoromethanesulfonyl)imide | C[N+]1=CN(C=C1)CC=C.C(F)(F)(F)S(=O)(=O)NS(=O)(=O)C(F)(F)F | 84.5
1-allyl-3-methylimidazolium bis(trifluoromethanesulfonyl)imide | C[N+]1=CN(C=C1)CC=C.C(F)(F)(F)S(=O)(=O)NS(=O)(=O)C(F)(F)F | 84.5
1-allyl-3-methylimidazolium bis(trifluoromethanesulfonyl)imide | C[N+]1=CN(C=C1)CC=C.C(F)(F)(F)S(=O)(=O)NS(=O)(=O)C(F)(F)F | 84.5
1-(2-hydroxyethyl)-3-methylimidazolium bis(trifluoromethylsulfonyl)imide | C[N+]1=CN(C=C1)CCO.C(F)(F)(F)S(=O)(=O)NS(=O)(=O)C(F)(F)F | 84
1-(2-hydroxyethyl)-3-methylimidazolium bis(trifluoromethylsulfonyl)imide | C[N+]1=CN(C=C1)CCO.C(F)(F)(F)S(=O)(=O)NS(=O)(=O)C(F)(F)F | 84
1-(2-hydroxyethyl)-3-methylimidazolium bis(trifluoromethylsulfonyl)imide | C[N+]1=CN(C=C1)CCO.C(F)(F)(F)S(=O)(=O)NS(=O)(=O)C(F)(F)F | 84
1-allyl-3-methylimidazolium bis(trifluoromethanesulfonyl)imide | C[N+]1=CN(C=C1)CC=C.C(F)(F)(F)S(=O)(=O)NS(=O)(=O)C(F)(F)F | 83.6
1-decyl-3-methylimidazolium bis(trifluoromethylsulfonyl)imide | CCCCCCCCCCN1C=C[N+](=C1)C.C(F)(F)(F)S(=O)(=O)NS(=O)(=O)C(F)(F)F | 83.4
1-(2-hydroxyethyl)-3-methylimidazolium bis(trifluoromethylsulfonyl)imide | C[N+]1=CN(C=C1)CCO.C(F)(F)(F)S(=O)(=O)NS(=O)(=O)C(F)(F)F | 83
1-hydroxyethyl-3-methyl imidazolium bis(trifluoromethylsulfonyl)imide | CC(N1C=C[N+](=C1)C)O.C(F)(F)(F)S(=O)(=O)NS(=O)(=O)C(F)(F)F | 82.5
1-hydroxyethyl-3-methyl imidazolium bis(trifluoromethylsulfonyl)imide | CC(N1C=C[N+](=C1)C)O.C(F)(F)(F)S(=O)(=O)NS(=O)(=O)C(F)(F)F | 82.4
1-hydroxyethyl-3-methyl imidazolium bis(trifluoromethylsulfonyl)imide | CC(N1C=C[N+](=C1)C)O.C(F)(F)(F)S(=O)(=O)NS(=O)(=O)C(F)(F)F | 82.4
1-hydroxyethyl-3-methyl imidazolium bis(trifluoromethylsulfonyl)imide | CC(N1C=C[N+](=C1)C)O.C(F)(F)(F)S(=O)(=O)NS(=O)(=O)C(F)(F)F | 82.4
1-hydroxyethyl-3-methyl imidazolium bis(trifluoromethylsulfonyl)imide | CC(N1C=C[N+](=C1)C)O.C(F)(F)(F)S(=O)(=O)NS(=O)(=O)C(F)(F)F | 82.4
1-hydroxyethyl-3-methyl imidazolium bis(trifluoromethylsulfonyl)imide | CC(N1C=C[N+](=C1)C)O.C(F)(F)(F)S(=O)(=O)NS(=O)(=O)C(F)(F)F | 82.3
1-hydroxyethyl-3-methyl imidazolium bis(trifluoromethylsulfonyl)imide | CC(N1C=C[N+](=C1)C)O.C(F)(F)(F)S(=O)(=O)NS(=O)(=O)C(F)(F)F | 82.3
3-methyl-1-octylimidazolium thenoyltrifluoroacetone | CCCCCCCCN1C=C[N+](=C1)C.C1=CSC(=C1)C(=O)CC(=O)C(F)(F)F | 82.1
1-hydroxyethyl-3-methyl imidazolium bis(trifluoromethylsulfonyl)imide | CC(N1C=C[N+](=C1)C)O.C(F)(F)(F)S(=O)(=O)NS(=O)(=O)C(F)(F)F | 82
1-(2-hydroxyethyl)-3-methylimidazolium bis(trifluoromethylsulfonyl)imide | C[N+]1=CN(C=C1)CCO.C(F)(F)(F)S(=O)(=O)NS(=O)(=O)C(F)(F)F | 82
1-(2-hydroxyethyl)-3-methylimidazolium bis(trifluoromethylsulfonyl)imide | C[N+]1=CN(C=C1)CCO.C(F)(F)(F)S(=O)(=O)NS(=O)(=O)C(F)(F)F | 82
1-(2-hydroxyethyl)-3-methylimidazolium bis(trifluoromethylsulfonyl)imide | C[N+]1=CN(C=C1)CCO.C(F)(F)(F)S(=O)(=O)NS(=O)(=O)C(F)(F)F | 82
1-(2-hydroxyethyl)-3-methylimidazolium bis(trifluoromethylsulfonyl)imide | C[N+]1=CN(C=C1)CCO.C(F)(F)(F)S(=O)(=O)NS(=O)(=O)C(F)(F)F | 82
1-(2-hydroxyethyl)-3-methylimidazolium bis(trifluoromethylsulfonyl)imide | C[N+]1=CN(C=C1)CCO.C(F)(F)(F)S(=O)(=O)NS(=O)(=O)C(F)(F)F | 82
1-(2-hydroxyethyl)-3-methylimidazolium bis(trifluoromethylsulfonyl)imide | C[N+]1=CN(C=C1)CCO.C(F)(F)(F)S(=O)(=O)NS(=O)(=O)C(F)(F)F | 82
1-(2-hydroxyethyl)-3-methylimidazolium bis(trifluoromethylsulfonyl)imide | C[N+]1=CN(C=C1)CCO.C(F)(F)(F)S(=O)(=O)NS(=O)(=O)C(F)(F)F | 82
1-(2-hydroxyethyl)-3-methylimidazolium bis(trifluoromethylsulfonyl)imide | C[N+]1=CN(C=C1)CCO.C(F)(F)(F)S(=O)(=O)NS(=O)(=O)C(F)(F)F | 82
1-(2-hydroxyethyl)-3-methylimidazolium bis(trifluoromethylsulfonyl)imide | C[N+]1=CN(C=C1)CCO.C(F)(F)(F)S(=O)(=O)NS(=O)(=O)C(F)(F)F | 82
1-(2-hydroxyethyl)-3-methylimidazolium bis(trifluoromethylsulfonyl)imide | C[N+]1=CN(C=C1)CCO.C(F)(F)(F)S(=O)(=O)NS(=O)(=O)C(F)(F)F | 82
1-hydroxyethyl-3-methyl imidazolium bis(trifluoromethylsulfonyl)imide | CC(N1C=C[N+](=C1)C)O.C(F)(F)(F)S(=O)(=O)NS(=O)(=O)C(F)(F)F | 81.5
1-hydroxyethyl-3-methyl imidazolium bis(trifluoromethylsulfonyl)imide | CC(N1C=C[N+](=C1)C)O.C(F)(F)(F)S(=O)(=O)NS(=O)(=O)C(F)(F)F | 81
1-hydroxyethyl-3-methyl imidazolium bis(trifluoromethylsulfonyl)imide | CC(N1C=C[N+](=C1)C)O.C(F)(F)(F)S(=O)(=O)NS(=O)(=O)C(F)(F)F | 80
1-hydroxyethyl-3-methyl imidazolium bis(trifluoromethylsulfonyl)imide | CC(N1C=C[N+](=C1)C)O.C(F)(F)(F)S(=O)(=O)NS(=O)(=O)C(F)(F)F | 80
1-hydroxyethyl-3-methyl imidazolium bis(trifluoromethylsulfonyl)imide | CC(N1C=C[N+](=C1)C)O.C(F)(F)(F)S(=O)(=O)NS(=O)(=O)C(F)(F)F | 80
1-hydroxyethyl-3-methyl imidazolium bis(trifluoromethylsulfonyl)imide | CC(N1C=C[N+](=C1)C)O.C(F)(F)(F)S(=O)(=O)NS(=O)(=O)C(F)(F)F | 80
1-hydroxyethyl-3-methyl imidazolium bis(trifluoromethylsulfonyl)imide | CC(N1C=C[N+](=C1)C)O.C(F)(F)(F)S(=O)(=O)NS(=O)(=O)C(F)(F)F | 80
1-hydroxyethyl-3-methyl imidazolium bis(trifluoromethylsulfonyl)imide | CC(N1C=C[N+](=C1)C)O.C(F)(F)(F)S(=O)(=O)NS(=O)(=O)C(F)(F)F | 80
1-hydroxyethyl-3-methyl imidazolium bis(trifluoromethylsulfonyl)imide | CC(N1C=C[N+](=C1)C)O.C(F)(F)(F)S(=O)(=O)NS(=O)(=O)C(F)(F)F | 80
1-(2-hydroxyethyl)-3-methylimidazolium bis(trifluoromethylsulfonyl)imide | C[N+]1=CN(C=C1)CCO.C(F)(F)(F)S(=O)(=O)NS(=O)(=O)C(F)(F)F | 80
1-(2-hydroxyethyl)-3-methylimidazolium bis(trifluoromethylsulfonyl)imide | C[N+]1=CN(C=C1)CCO.C(F)(F)(F)S(=O)(=O)NS(=O)(=O)C(F)(F)F | 80
1-(2-hydroxyethyl)-3-methylimidazolium bis(trifluoromethylsulfonyl)imide | C[N+]1=CN(C=C1)CCO.C(F)(F)(F)S(=O)(=O)NS(=O)(=O)C(F)(F)F | 80
1-(2-hydroxyethyl)-3-methylimidazolium bis(trifluoromethylsulfonyl)imide | C[N+]1=CN(C=C1)CCO.C(F)(F)(F)S(=O)(=O)NS(=O)(=O)C(F)(F)F | 80
1-(2-hydroxyethyl)-3-methylimidazolium bis(trifluoromethylsulfonyl)imide | C[N+]1=CN(C=C1)CCO.C(F)(F)(F)S(=O)(=O)NS(=O)(=O)C(F)(F)F | 80
1-(2-hydroxyethyl)-3-methylimidazolium bis(trifluoromethylsulfonyl)imide | C[N+]1=CN(C=C1)CCO.C(F)(F)(F)S(=O)(=O)NS(=O)(=O)C(F)(F)F | 80
1-hydroxyethyl-3-methyl imidazolium bis(trifluoromethylsulfonyl)imide | CC(N1C=C[N+](=C1)C)O.C(F)(F)(F)S(=O)(=O)NS(=O)(=O)C(F)(F)F | 79
1-hydroxyethyl-3-methyl imidazolium bis(trifluoromethylsulfonyl)imide | CC(N1C=C[N+](=C1)C)O.C(F)(F)(F)S(=O)(=O)NS(=O)(=O)C(F)(F)F | 79
1-decyl-3-methylimidazolium bis(trifluoromethylsulfonyl)imide | CCCCCCCCCCN1C=C[N+](=C1)C.C(F)(F)(F)S(=O)(=O)NS(=O)(=O)C(F)(F)F | 78.5
1-hydroxyethyl-3-methyl imidazolium bis(trifluoromethylsulfonyl)imide | CC(N1C=C[N+](=C1)C)O.C(F)(F)(F)S(=O)(=O)NS(=O)(=O)C(F)(F)F | 78
1-hydroxyethyl-3-methyl imidazolium bis(trifluoromethylsulfonyl)imide | CC(N1C=C[N+](=C1)C)O.C(F)(F)(F)S(=O)(=O)NS(=O)(=O)C(F)(F)F | 78
1-carboxymethyl-3-methylimidazolium bis(trifluoromethylsulfonyl)imide | C[N+]1=CN(C=C1)CC(=O)O.C(F)(F)(F)S(=O)(=O)[N-]S(=O)(=O)C(F)(F)F | 78
1-carboxymethyl-3-methylimidazolium bis(trifluoromethylsulfonyl)imide | C[N+]1=CN(C=C1)CC(=O)O.C(F)(F)(F)S(=O)(=O)[N-]S(=O)(=O)C(F)(F)F | 78
1-carboxymethyl-3-methylimidazolium bis(trifluoromethylsulfonyl)imide | C[N+]1=CN(C=C1)CC(=O)O.C(F)(F)(F)S(=O)(=O)[N-]S(=O)(=O)C(F)(F)F | 78
1-carboxymethyl-3-methylimidazolium bis(trifluoromethylsulfonyl)imide | C[N+]1=CN(C=C1)CC(=O)O.C(F)(F)(F)S(=O)(=O)[N-]S(=O)(=O)C(F)(F)F | 78
1-(2-hydroxyethyl)-3-methylimidazolium bis(trifluoromethylsulfonyl)imide | C[N+]1=CN(C=C1)CCO.C(F)(F)(F)S(=O)(=O)NS(=O)(=O)C(F)(F)F | 78
1-(2-hydroxyethyl)-3-methylimidazolium bis(trifluoromethylsulfonyl)imide | C[N+]1=CN(C=C1)CCO.C(F)(F)(F)S(=O)(=O)NS(=O)(=O)C(F)(F)F | 78
1-(2-hydroxyethyl)-3-methylimidazolium bis(trifluoromethylsulfonyl)imide | C[N+]1=CN(C=C1)CCO.C(F)(F)(F)S(=O)(=O)NS(=O)(=O)C(F)(F)F | 78
1-butyl-3-methyl-imidazolium hexafluorophosphate | CCCCN1C=C[N+](=C1)C.F[P-](F)(F)(F)(F)F | 77.7
1-butyl-3-methyl-imidazolium hexafluorophosphate | CCCCN1C=C[N+](=C1)C.F[P-](F)(F)(F)(F)F | 77.7
1-butyl-3-methyl-imidazolium hexafluorophosphate | CCCCN1C=C[N+](=C1)C.F[P-](F)(F)(F)(F)F | 77.7
1-butyl-3-methyl-imidazolium hexafluorophosphate | CCCCN1C=C[N+](=C1)C.F[P-](F)(F)(F)(F)F | 77.7
1-butyl-3-methyl-imidazolium hexafluorophosphate | CCCCN1C=C[N+](=C1)C.F[P-](F)(F)(F)(F)F | 77.7
1-butyl-3-methyl-imidazolium hexafluorophosphate | CCCCN1C=C[N+](=C1)C.F[P-](F)(F)(F)(F)F | 77.7
1-hydroxyethyl-3-methyl imidazolium bis(trifluoromethylsulfonyl)imide | CC(N1C=C[N+](=C1)C)O.C(F)(F)(F)S(=O)(=O)NS(=O)(=O)C(F)(F)F | 77
1-hydroxyethyl-3-methyl imidazolium bis(trifluoromethylsulfonyl)imide | CC(N1C=C[N+](=C1)C)O.C(F)(F)(F)S(=O)(=O)NS(=O)(=O)C(F)(F)F | 77
1-hydroxyethyl-3-methyl imidazolium bis(trifluoromethylsulfonyl)imide | CC(N1C=C[N+](=C1)C)O.C(F)(F)(F)S(=O)(=O)NS(=O)(=O)C(F)(F)F | 77
1-hydroxyethyl-3-methyl imidazolium bis(trifluoromethylsulfonyl)imide | CC(N1C=C[N+](=C1)C)O.C(F)(F)(F)S(=O)(=O)NS(=O)(=O)C(F)(F)F | 76.9
1-hydroxyethyl-3-methyl imidazolium bis(trifluoromethylsulfonyl)imide | CC(N1C=C[N+](=C1)C)O.C(F)(F)(F)S(=O)(=O)NS(=O)(=O)C(F)(F)F | 76
1-butyl-3-methyl-imidazolium hexafluorophosphate | CCCCN1C=C[N+](=C1)C.F[P-](F)(F)(F)(F)F | 76
1-carboxymethyl-3-methylimidazolium bis(trifluoromethylsulfonyl)imide | C[N+]1=CN(C=C1)CC(=O)O.C(F)(F)(F)S(=O)(=O)[N-]S(=O)(=O)C(F)(F)F | 76
1-carboxymethyl-3-methylimidazolium bis(trifluoromethylsulfonyl)imide | C[N+]1=CN(C=C1)CC(=O)O.C(F)(F)(F)S(=O)(=O)[N-]S(=O)(=O)C(F)(F)F | 76
1-carboxymethyl-3-methylimidazolium bis(trifluoromethylsulfonyl)imide | C[N+]1=CN(C=C1)CC(=O)O.C(F)(F)(F)S(=O)(=O)[N-]S(=O)(=O)C(F)(F)F | 76
1-(2-hydroxyethyl)-3-methylimidazolium bis(trifluoromethylsulfonyl)imide | C[N+]1=CN(C=C1)CCO.C(F)(F)(F)S(=O)(=O)NS(=O)(=O)C(F)(F)F | 76
1-(2-hydroxyethyl)-3-methylimidazolium bis(trifluoromethylsulfonyl)imide | C[N+]1=CN(C=C1)CCO.C(F)(F)(F)S(=O)(=O)NS(=O)(=O)C(F)(F)F | 76
1-butyl-3-methyl-imidazolium hexafluorophosphate | CCCCN1C=C[N+](=C1)C.F[P-](F)(F)(F)(F)F | 75.4
1-butyl-3-methyl-imidazolium hexafluorophosphate | CCCCN1C=C[N+](=C1)C.F[P-](F)(F)(F)(F)F | 75.2
1-butyl-3-methyl-imidazolium hexafluorophosphate | CCCCN1C=C[N+](=C1)C.F[P-](F)(F)(F)(F)F | 75.2
1-hydroxyethyl-3-methyl imidazolium bis(trifluoromethylsulfonyl)imide | CC(N1C=C[N+](=C1)C)O.C(F)(F)(F)S(=O)(=O)NS(=O)(=O)C(F)(F)F | 75
1-hydroxyethyl-3-methyl imidazolium bis(trifluoromethylsulfonyl)imide | CC(N1C=C[N+](=C1)C)O.C(F)(F)(F)S(=O)(=O)NS(=O)(=O)C(F)(F)F | 73.5
1-butyl-3-methyl-imidazolium hexafluorophosphate | CCCCN1C=C[N+](=C1)C.F[P-](F)(F)(F)(F)F | 73
1-(2-hydroxyethyl)-3-methylimidazolium bis(trifluoromethylsulfonyl)imide | C[N+]1=CN(C=C1)CCO.C(F)(F)(F)S(=O)(=O)NS(=O)(=O)C(F)(F)F | 73
1-Butyl-3-methylimidazolium bis(trifluoromethylsulfonyl)imide | CCCCN1C=C[N+](=C1)C.C(F)(F)(F)S(=O)(=O)NS(=O)(=O)C(F)(F)F | 72.6
1-hydroxyethyl-3-methyl imidazolium bis(trifluoromethylsulfonyl)imide | CC(N1C=C[N+](=C1)C)O.C(F)(F)(F)S(=O)(=O)NS(=O)(=O)C(F)(F)F | 72.4
1-hydroxyethyl-3-methyl imidazolium bis(trifluoromethylsulfonyl)imide | CC(N1C=C[N+](=C1)C)O.C(F)(F)(F)S(=O)(=O)NS(=O)(=O)C(F)(F)F | 72
1-carboxymethyl-3-methylimidazolium bis(trifluoromethylsulfonyl)imide | C[N+]1=CN(C=C1)CC(=O)O.C(F)(F)(F)S(=O)(=O)[N-]S(=O)(=O)C(F)(F)F | 72
1-butyl-3-methylimidazolium bis(trifluoromethyl sulfonyl)imide | CCCCN1C=C[N+](=C1)C.C(F)(F)(F)S(=O)(=O)NS(=O)(=O)C(F)(F)F | 71.9
1-Butyl-3-methylimidazolium bis(trifluoromethylsulfonyl)imide | CCCCN1C=C[N+](=C1)C.C(F)(F)(F)S(=O)(=O)NS(=O)(=O)C(F)(F)F | 71.3
1-butyl-3-methyl-imidazolium hexafluorophosphate | CCCCN1C=C[N+](=C1)C.F[P-](F)(F)(F)(F)F | 71.3
1-Butyl-3-methylimidazolium bis(trifluoromethylsulfonyl)imide | CCCCN1C=C[N+](=C1)C.C(F)(F)(F)S(=O)(=O)NS(=O)(=O)C(F)(F)F | 70.8
1-hydroxyethyl-3-methyl imidazolium bis(trifluoromethylsulfonyl)imide | CC(N1C=C[N+](=C1)C)O.C(F)(F)(F)S(=O)(=O)NS(=O)(=O)C(F)(F)F | 70
1-butyl-3-methylimidazolium bis(trifluoromethylsulfonyl)imide | CCCCN1C=C[N+](=C1)C.C(F)(F)(F)S(=O)(=O)NS(=O)(=O)C(F)(F)F | 70
1-butyl-3-methylimidazolium bis(trifluoromethyl sulfonyl)imide | CCCCN1C=C[N+](=C1)C.C(F)(F)(F)S(=O)(=O)NS(=O)(=O)C(F)(F)F | 69.8
1-Ethyl-3-methylimidazolium tetrafluoroborate | CCN1C=C[N+](=C1)C.[B-](F)(F)(F)F | 69.8
1-hydroxyethyl-3-methyl imidazolium bis(trifluoromethylsulfonyl)imide | CC(N1C=C[N+](=C1)C)O.C(F)(F)(F)S(=O)(=O)NS(=O)(=O)C(F)(F)F | 69.6
1-Butyl-3-methylimidazolium bis(trifluoromethylsulfonyl)imide | CCCCN1C=C[N+](=C1)C.C(F)(F)(F)S(=O)(=O)NS(=O)(=O)C(F)(F)F | 68.9
1-Butyl-3-methylimidazolium bis(trifluoromethylsulfonyl)imide | CCCCN1C=C[N+](=C1)C.C(F)(F)(F)S(=O)(=O)NS(=O)(=O)C(F)(F)F | 68.7
1-Butyl-3-methylimidazolium bis(trifluoromethylsulfonyl)imide | CCCCN1C=C[N+](=C1)C.C(F)(F)(F)S(=O)(=O)NS(=O)(=O)C(F)(F)F | 68.7
1-Butyl-3-methylimidazolium bis(trifluoromethylsulfonyl)imide | CCCCN1C=C[N+](=C1)C.C(F)(F)(F)S(=O)(=O)NS(=O)(=O)C(F)(F)F | 68.2
1-Butyl-3-methylimidazolium bis(trifluoromethylsulfonyl)imide | CCCCN1C=C[N+](=C1)C.C(F)(F)(F)S(=O)(=O)NS(=O)(=O)C(F)(F)F | 66.9
1-butyl-3-methylimidazolium bis(trifluoromethyl sulfonyl)imide | CCCCN1C=C[N+](=C1)C.C(F)(F)(F)S(=O)(=O)NS(=O)(=O)C(F)(F)F | 66.8
1-Ethyl-3-methylimidazolium bis(trifluoromethylsulfonyl)imide | CCN1C=C[N+](=C1)C.C[N+]1=CN(C=C1)CCO.C(F)(F)(F)S(=O)(=O)NS(=O)(=O)C(F)(F)F | 66.4
1-butyl-3-methyl-imidazolium hexafluorophosphate | CCCCN1C=C[N+](=C1)C.F[P-](F)(F)(F)(F)F | 66
1-butyl-3-methylimidazolium bis(trifluoromethyl sulfonyl)imide | CCCCN1C=C[N+](=C1)C.C(F)(F)(F)S(=O)(=O)NS(=O)(=O)C(F)(F)F | 65.6
1-Butyl-3-methylimidazolium bis(trifluoromethylsulfonyl)imide | CCCCN1C=C[N+](=C1)C.C(F)(F)(F)S(=O)(=O)NS(=O)(=O)C(F)(F)F | 65.3
1-butyl-3-methylimidazolium bis(trifluoromethyl sulfonyl)imide | CCCCN1C=C[N+](=C1)C.C(F)(F)(F)S(=O)(=O)NS(=O)(=O)C(F)(F)F | 65.3
1-butyl-3-methylimidazolium bis(trifluoromethyl sulfonyl)imide | CCCCN1C=C[N+](=C1)C.C(F)(F)(F)S(=O)(=O)NS(=O)(=O)C(F)(F)F | 65.2
1-butyl-3-methylimidazolium bis(trifluoromethyl sulfonyl)imide | CCCCN1C=C[N+](=C1)C.C(F)(F)(F)S(=O)(=O)NS(=O)(=O)C(F)(F)F | 65
1-butyl-3-methylimidazolium bis(trifluoromethyl sulfonyl)imide | CCCCN1C=C[N+](=C1)C.C(F)(F)(F)S(=O)(=O)NS(=O)(=O)C(F)(F)F | 65
1-butyl-3-methyl-imidazolium hexafluorophosphate | CCCCN1C=C[N+](=C1)C.F[P-](F)(F)(F)(F)F | 64.9
1-butyl-3-methylimidazolium bis(trifluoromethyl sulfonyl)imide | CCCCN1C=C[N+](=C1)C.C(F)(F)(F)S(=O)(=O)NS(=O)(=O)C(F)(F)F | 64.2
1-butyl-3-methylimidazolium bis(trifluoromethyl sulfonyl)imide | CCCCN1C=C[N+](=C1)C.C(F)(F)(F)S(=O)(=O)NS(=O)(=O)C(F)(F)F | 64.2
1-butyl-3-methylimidazolium bis(trifluoromethyl sulfonyl)imide | CCCCN1C=C[N+](=C1)C.C(F)(F)(F)S(=O)(=O)NS(=O)(=O)C(F)(F)F | 64.2
1-butyl-3-methylimidazolium bis(trifluoromethyl sulfonyl)imide | CCCCN1C=C[N+](=C1)C.C(F)(F)(F)S(=O)(=O)NS(=O)(=O)C(F)(F)F | 64.2
1-carboxymethyl-3-methylimidazolium bis(trifluoromethylsulfonyl)imide | C[N+]1=CN(C=C1)CC(=O)O.C(F)(F)(F)S(=O)(=O)[N-]S(=O)(=O)C(F)(F)F | 64
1-Butyl-3-methylimidazolium bis(trifluoromethylsulfonyl)imide | CCCCN1C=C[N+](=C1)C.C(F)(F)(F)S(=O)(=O)NS(=O)(=O)C(F)(F)F | 63.7
1-butyl-3-methylimidazolium bis(trifluoromethanesulfonyl)imide | CCCCN1C=C[N+](=C1)C.C(F)(F)(F)S(=O)(=O)[N-]S(=O)(=O)C(F)(F)F | 63.6
1-butyl-3-methyl-imidazolium hexafluorophosphate | CCCCN1C=C[N+](=C1)C.F[P-](F)(F)(F)(F)F | 63.4
1-butyl-3-methylimidazolium bis(trifluoromethyl sulfonyl)imide | CCCCN1C=C[N+](=C1)C.C(F)(F)(F)S(=O)(=O)NS(=O)(=O)C(F)(F)F | 63.3
1-butyl-3-methylimidazolium bis(trifluoromethyl sulfonyl)imide | CCCCN1C=C[N+](=C1)C.C(F)(F)(F)S(=O)(=O)NS(=O)(=O)C(F)(F)F | 63.3
1-butyl-3-methyl-imidazolium hexafluorophosphate | CCCCN1C=C[N+](=C1)C.F[P-](F)(F)(F)(F)F | 63.2
1-butyl-3-methyl-imidazolium hexafluorophosphate | CCCCN1C=C[N+](=C1)C.F[P-](F)(F)(F)(F)F | 63
1-butyl-3-methyl-imidazolium hexafluorophosphate | CCCCN1C=C[N+](=C1)C.F[P-](F)(F)(F)(F)F | 63
1-butyl-3-methylimidazolium bis(trifluoromethyl sulfonyl)imide | CCCCN1C=C[N+](=C1)C.C(F)(F)(F)S(=O)(=O)NS(=O)(=O)C(F)(F)F | 62.9
1-butyl-3-methylimidazolium bis(trifluoromethyl sulfonyl)imide | CCCCN1C=C[N+](=C1)C.C(F)(F)(F)S(=O)(=O)NS(=O)(=O)C(F)(F)F | 62.7
1-Butyl-3-methylimidazolium bis(trifluoromethylsulfonyl)imide | CCCCN1C=C[N+](=C1)C.C(F)(F)(F)S(=O)(=O)NS(=O)(=O)C(F)(F)F | 62.3
1-butyl-3-methylimidazolium bis(trifluoromethanesulfonyl)imide | CCCCN1C=C[N+](=C1)C.C(F)(F)(F)S(=O)(=O)[N-]S(=O)(=O)C(F)(F)F | 62.3
1-Butyl-3-methylimidazolium bis(trifluoromethylsulfonyl)imide | CCCCN1C=C[N+](=C1)C.C(F)(F)(F)S(=O)(=O)NS(=O)(=O)C(F)(F)F | 61.3
1-butyl-3-methylimidazolium bis(trifluoromethyl sulfonyl)imide | CCCCN1C=C[N+](=C1)C.C(F)(F)(F)S(=O)(=O)NS(=O)(=O)C(F)(F)F | 59.1
1-butyl-3-methylimidazolium tetraphenylboron | CCCCN1C=C[N+](=C1)C.[B-](C1=CC=CC=C1)(C2=CC=CC=C2)(C3=CC=CC=C3)C4=CC=CC=C4 | 58.9
1-butyl-3-methylimidazolium bis(trifluoromethyl sulfonyl)imide | CCCCN1C=C[N+](=C1)C.C(F)(F)(F)S(=O)(=O)NS(=O)(=O)C(F)(F)F | 58.8
1-Butyl-3-methylimidazolium bis(trifluoromethylsulfonyl)imide | CCCCN1C=C[N+](=C1)C.C(F)(F)(F)S(=O)(=O)NS(=O)(=O)C(F)(F)F | 57.6
1-butyl-3-methylimidazolium bis(trifluoromethyl sulfonyl)imide | CCCCN1C=C[N+](=C1)C.C(F)(F)(F)S(=O)(=O)NS(=O)(=O)C(F)(F)F | 55.7
1-butyl-3-methylimidazolium bis(trifluoromethyl sulfonyl)imide | CCCCN1C=C[N+](=C1)C.C(F)(F)(F)S(=O)(=O)NS(=O)(=O)C(F)(F)F | 55.2
1-Butyl-3-methylimidazolium bis(trifluoromethylsulfonyl)imide | CCCCN1C=C[N+](=C1)C.C(F)(F)(F)S(=O)(=O)NS(=O)(=O)C(F)(F)F | 54.7
1-butyl-3-methylimidazolium bis(trifluoromethyl sulfonyl)imide | CCCCN1C=C[N+](=C1)C.C(F)(F)(F)S(=O)(=O)NS(=O)(=O)C(F)(F)F | 52.9
1-methylimidazole silicotungstate | O[Si](O)(O)O.[O-][W](=O)(=O)O[W](=O)(=O)O[W](=O)=O.[O-][W](=O)(=O)O[W](=O)(=O)O[W](=O)=O.[O-][W](=O)(=O)O[W](=O)(=O)O[W](=O)=O.[O-][W](=O)(=O)O[W](=O)(=O)O[W](=O)=O.CN1C=CN=C1.CN1C=CN=C1.CN1C=CN=C1.CN1C=CN=C1 | 52.3
1-Butyl-3-methylimidazolium bis(trifluoromethylsulfonyl)imide | CCCCN1C=C[N+](=C1)C.C(F)(F)(F)S(=O)(=O)NS(=O)(=O)C(F)(F)F | 51.7
1-methylimidazole silicotungstate | O[Si](O)(O)O.[O-][W](=O)(=O)O[W](=O)(=O)O[W](=O)=O.[O-][W](=O)(=O)O[W](=O)(=O)O[W](=O)=O.[O-][W](=O)(=O)O[W](=O)(=O)O[W](=O)=O.[O-][W](=O)(=O)O[W](=O)(=O)O[W](=O)=O.CN1C=CN=C1.CN1C=CN=C1.CN1C=CN=C1.CN1C=CN=C1 | 50.9
1-methylimidazole silicotungstate | O[Si](O)(O)O.[O-][W](=O)(=O)O[W](=O)(=O)O[W](=O)=O.[O-][W](=O)(=O)O[W](=O)(=O)O[W](=O)=O.[O-][W](=O)(=O)O[W](=O)(=O)O[W](=O)=O.[O-][W](=O)(=O)O[W](=O)(=O)O[W](=O)=O.CN1C=CN=C1.CN1C=CN=C1.CN1C=CN=C1.CN1C=CN=C1 | 50.2
1-Benzyl-3-methylimidazolium bis(trifluoromethylsulfonyl)imide | C[N+]1=CN(C=C1)CC2=CC=CC=C2.C[N+]1=CN(C=C1)CCO.C(F)(F)(F)S(=O)(=O)NS(=O)(=O)C(F)(F)F | 49.7
1-methylimidazole silicotungstate | O[Si](O)(O)O.[O-][W](=O)(=O)O[W](=O)(=O)O[W](=O)=O.[O-][W](=O)(=O)O[W](=O)(=O)O[W](=O)=O.[O-][W](=O)(=O)O[W](=O)(=O)O[W](=O)=O.[O-][W](=O)(=O)O[W](=O)(=O)O[W](=O)=O.CN1C=CN=C1.CN1C=CN=C1.CN1C=CN=C1.CN1C=CN=C1 | 48.9
1-methylimidazole silicotungstate | O[Si](O)(O)O.[O-][W](=O)(=O)O[W](=O)(=O)O[W](=O)=O.[O-][W](=O)(=O)O[W](=O)(=O)O[W](=O)=O.[O-][W](=O)(=O)O[W](=O)(=O)O[W](=O)=O.[O-][W](=O)(=O)O[W](=O)(=O)O[W](=O)=O.CN1C=CN=C1.CN1C=CN=C1.CN1C=CN=C1.CN1C=CN=C1 | 48.9
1-methylimidazole silicotungstate | O[Si](O)(O)O.[O-][W](=O)(=O)O[W](=O)(=O)O[W](=O)=O.[O-][W](=O)(=O)O[W](=O)(=O)O[W](=O)=O.[O-][W](=O)(=O)O[W](=O)(=O)O[W](=O)=O.[O-][W](=O)(=O)O[W](=O)(=O)O[W](=O)=O.CN1C=CN=C1.CN1C=CN=C1.CN1C=CN=C1.CN1C=CN=C1 | 47.2
1-methylimidazole silicotungstate | O[Si](O)(O)O.[O-][W](=O)(=O)O[W](=O)(=O)O[W](=O)=O.[O-][W](=O)(=O)O[W](=O)(=O)O[W](=O)=O.[O-][W](=O)(=O)O[W](=O)(=O)O[W](=O)=O.[O-][W](=O)(=O)O[W](=O)(=O)O[W](=O)=O.CN1C=CN=C1.CN1C=CN=C1.CN1C=CN=C1.CN1C=CN=C1 | 42.6
1-methylimidazole silicotungstate | O[Si](O)(O)O.[O-][W](=O)(=O)O[W](=O)(=O)O[W](=O)=O.[O-][W](=O)(=O)O[W](=O)(=O)O[W](=O)=O.[O-][W](=O)(=O)O[W](=O)(=O)O[W](=O)=O.[O-][W](=O)(=O)O[W](=O)(=O)O[W](=O)=O.CN1C=CN=C1.CN1C=CN=C1.CN1C=CN=C1.CN1C=CN=C1 | 42.6
1-Ethyl-3-methylimidazolium bis[(trifluoromethyl) solfonyl] imide | CCN1C=C[N+](=C1)C.C(F)(F)(F)S(=O)(=O)NS(=O)(=O)C(F)(F)F | 25
1-Ethyl-3-methylimidazolium bis[(trifluoromethyl)sulfonyl]imide | CCN1C=C[N+](=C1)C.C(F)(F)(F)S(=O)(=O)NS(=O)(=O)C(F)(F)F | 24.8
1-Ethyl-3-methylimidazolium bis[(trifluoromethyl)sulfonyl]imide | CCN1C=C[N+](=C1)C.C(F)(F)(F)S(=O)(=O)NS(=O)(=O)C(F)(F)F | 18.8
1-Ethyl-3-methylimidazolium bis[(trifluoromethyl)sulfonyl]imide | CCN1C=C[N+](=C1)C.C(F)(F)(F)S(=O)(=O)NS(=O)(=O)C(F)(F)F | 18.8
1-Ethyl-3-methylimidazolium bis[(trifluoromethyl)sulfonyl]imide | CCN1C=C[N+](=C1)C.C(F)(F)(F)S(=O)(=O)NS(=O)(=O)C(F)(F)F | 16.7
1-hexyl-3-methylimidazolium tetraphenylboron | CCCCCCN1C=C[N+](=C1)C.[B-](C1=CC=CC=C1)(C2=CC=CC=C2)(C3=CC=CC=C3)C4=CC=CC=C4 | 14.7
3-methyl-1-octylimidazolium bis[(trifluoromethyl) solfonyl] imide | CCCCCCCCN1C=C[N+](=C1)C.C(F)(F)(F)S(=O)(=O)NS(=O)(=O)C(F)(F)F | 13.6
1-octyl-3-methylimidazolium tetraphenylboron | CCCCCCCCN1C=C[N+](=C1)C.[B-](C1=CC=CC=C1)(C2=CC=CC=C2)(C3=CC=CC=C3)C4=CC=CC=C4 | 7.8
1-Butyl-3-methylimidazolium tetrafluoroborate | [B-](F)(F)(F)F.CCCCN1C=C[N+](=C1)C | 4.1
1-Butyl-3-methylimidazolium chloride | CCCCN1C=C[N+](=C1)C.[Cl-] | 2.3